## COVER
K |  | KINGSFORM METALWORKS |  |  |  | DOCUMENT ID
KFR-003
|  | KINGSFORM ENGINEERING TOOLKIT |  |  |  | VERSION
V1.0
Material Selection Workbook
Structured screening and comparison for common fabricated-metal materials
ABOUT THIS WORKBOOK
Use this workbook to translate application requirements into a structured material shortlist. The scoring model compares common carbon steels, stainless steels, aluminum alloys and copper alloys using project-defined minimum ratings and importance weights.
WORKFLOW
01 | Define project requirements |  |  | Enter application, environment, process, product form and mandatory constraints.
02 | Set selection priorities |  |  | Adjust the minimum rating and importance weight for each engineering criterion.
03 | Review material scores |  |  | Use MATERIAL SELECTOR to identify the highest-scoring eligible materials.
04 | Compare shortlisted grades |  |  | Use COMPARISON MATRIX for side-by-side technical and commercial review.
05 | Record the decision |  |  | Document the selected grade, assumptions, risks, testing and approval status.
SCORING LOGIC
RATING |  | Each material receives a 1–5 relative rating for ten selection criteria.
MINIMUM |  | A material receives full credit when its rating meets or exceeds the required minimum.
WEIGHT |  | Importance controls how strongly each criterion affects the overall fit score.
FILTER |  | The material-family filter can exclude grades outside the required family.
DOCUMENT CONTROL
Document ID |  | KFR-003 |  |  | Version | 1.0
Release Date |  | 2026-07-16 |  |  | Status | Released
Document Owner |  | KingsForm Engineering |  |  | Contact | info@kingsformmetalworks.com
Material properties vary with product form, thickness, temper, heat treatment and supplier. The database values and ratings are screening references only. Final material selection must be verified against the applicable standard, mill certificate, manufacturing route and service conditions.
KingsForm Engineering Toolkit |  |  | KFR-003 ¦ Version 1.0 |  |  | www.kingsformmetalworks.com

## DASHBOARD
MATERIAL SELECTION DASHBOARD | [5 empty] | KFR-003
Version 1.0
Use the dashboard to review the top-ranked materials and confirm whether the decision package is ready for engineering approval.
MATERIAL SELECTION READINESS |  |  |  |  | DECISION STATUS
0% |  |  |  |  | INCOMPLETE
TOP MATERIAL CANDIDATES
Rank | Material |  | Family |  | Fit Score | Yield MPa | Density kg/m³ | Recommendation
1 | — |  |  |  | 0%
2 | — |  |  |  | 0%
3 | — |  |  |  | 0%
4 | — |  |  |  | 0%
5 | — |  |  |  | 0%
PROJECT REQUIREMENTS SUMMARY
Material Family Filter | Any |  | Product Form | Any |  | Primary Process | —
Environment | — |  | Minimum Yield MPa | — |  | Maximum Density | —
FINAL REVIEW CHECK
Project requirements are at least 90% complete | [5 empty] | ACTION REQUIRED
At least one eligible material scores 80% or higher | [5 empty] | ACTION REQUIRED
A material has been selected in the decision record | [5 empty] | ACTION REQUIRED
Decision status has progressed beyond Not started | [5 empty] | ACTION REQUIRED
Technical risk level has been assigned | [5 empty] | ACTION REQUIRED
The highest score is a structured screening result, not an automatic design approval. Confirm the selected grade against drawing requirements, product form, thickness, temper, joining process, corrosion environment, regulatory restrictions, test evidence and supplier availability.
KingsForm Engineering Toolkit |  | KFR-003 ¦ Version 1.0 |  |  |  |  | www.kingsformmetalworks.com

## PROJECT REQUIREMENTS
PROJECT MATERIAL REQUIREMENTS | [6 empty] | KFR-003
Version 1.0
Complete the yellow fields. Ratings use 1 = low / poor and 5 = high / excellent.
1. PROJECT & APPLICATION
Company / Project |  |  |  |  | Part / Assembly No.
Application Description*
Material Family Filter* | Any | Any | Any | Any | Preferred Product Form | Any | Any | Any | Any
Primary Process* |  |  |  |  | Service Environment*
Operating Temperature Range |  |  |  |  | Expected Service Life
Magnetic Requirement |  |  |  |  | Regulatory / Customer Standard
Existing / Benchmark Material |  |  |  |  | Target Cost Notes
2. MATERIAL SELECTION CRITERIA
No. | Criterion | Minimum Rating | Importance Weight | Rating Meaning | Project Notes
1 | Strength | 3 | 5 | Higher rating = greater yield / tensile capability
2 | Stiffness | 3 | 3 | Higher rating = greater elastic modulus / lower deflection
3 | Corrosion resistance | 3 | 4 | Higher rating = better resistance in typical service
4 | Formability | 3 | 4 | Higher rating = easier bending, drawing and cold forming
5 | Weldability | 3 | 4 | Higher rating = easier joining with conventional processes
6 | Machinability | 2 | 2 | Higher rating = faster cutting and better tool life
7 | Surface-finish compatibility | 3 | 2 | Higher rating = broader / more reliable finishing options
8 | Low weight | 2 | 2 | Higher rating = lower density
9 | Low material cost | 3 | 4 | Higher rating = lower relative raw-material cost
10 | Electrical conductivity | 1 | 0 | Higher rating = better electrical conductivity
3. HARD CONSTRAINTS & VALIDATION PLAN
Mandatory Material Standard |  |  |  |  | Material Certificate Required
Minimum Yield Strength (MPa) |  |  |  |  | Maximum Density (kg/m³)
Food / Medical Contact |  |  |  |  | RoHS / REACH / Other
Galvanic Compatibility Concern |  |  |  |  | Fire / Temperature Requirement
Prototype Test Required |  |  |  |  | Corrosion Test Required
Weld Procedure / Qualification |  |  |  |  | Customer Approval Required
Validation / Test Notes
4. REQUIREMENTS COMPLETION
0% |  |  |  |  | INCOMPLETE
KingsForm Engineering Toolkit |  |  | KFR-003 ¦ Version 1.0 |  |  |  | www.kingsformmetalworks.com

## MATERIAL SELECTOR
MATERIAL SCREENING & RANKING | [16 empty] | KFR-003
Version 1.0
Fit Score is calculated from the minimum ratings and importance weights defined in PROJECT REQUIREMENTS. A filtered grade receives a score of zero.
TOP RECOMMENDATION |  |  |  | TOP FIT SCORE |  |  |  | ELIGIBLE MATERIALS |  |  |  | FILTERED MATERIALS |  |  |  | SCREENING STATUS
— |  |  |  | 0% |  |  |  | 19 |  |  |  | 0 |  |  |  | REQUIREMENTS INCOMPLETE
Rank | Grade | Family | Product Forms | Strength | Stiffness | Corrosion | Formability | Weldability | Machinability | Surface Finish | Low Weight | Low Cost | Conductivity | Yield MPa | Density kg/m³ | Magnetic | Family Fit | Fit Score | Eligibility | Recommendation
| Q235B | Carbon Steel | Plate, sheet, section, tube | 3 | 5 | 1 | 4 | 5 | 3 | 4 | 2 | 5 | 1 | 235 | 7850 | Magnetic | Match | 0% | Eligible | Complete requirements
| S235JR | Carbon Steel | Plate, sheet, section | 3 | 5 | 1 | 4 | 5 | 3 | 4 | 2 | 5 | 1 | 235 | 7850 | Magnetic | Match | 0% | Eligible | Complete requirements
| ASTM A36 | Carbon Steel | Plate, bar, shapes | 3 | 5 | 1 | 4 | 5 | 3 | 4 | 2 | 5 | 1 | 250 | 7850 | Magnetic | Match | 0% | Eligible | Complete requirements
| S355JR / S355MC | Carbon Steel | Plate, sheet, section | 4 | 5 | 1 | 3 | 5 | 3 | 4 | 2 | 4 | 1 | 355 | 7850 | Magnetic | Match | 0% | Eligible | Complete requirements
| AISI 1018 | Carbon Steel | Bar, rod, shaft | 4 | 5 | 1 | 3 | 4 | 4 | 4 | 2 | 4 | 1 | 370 | 7870 | Magnetic | Match | 0% | Eligible | Complete requirements
| DC01 / SPCC | Carbon Steel | Cold-rolled sheet | 2 | 5 | 1 | 5 | 5 | 3 | 5 | 2 | 5 | 1 | 140 | 7850 | Magnetic | Match | 0% | Eligible | Complete requirements
| AISI 201 | Stainless Steel | Sheet, tube, decorative profile | 4 | 5 | 3 | 3 | 3 | 2 | 4 | 2 | 3 | 1 | 275 | 7900 | Usually non-magnetic; may become magnetic after forming | Match | 0% | Eligible | Complete requirements
| AISI 304 / EN 1.4301 | Stainless Steel | Sheet, plate, tube, bar | 3 | 5 | 4 | 5 | 5 | 2 | 5 | 2 | 2 | 1 | 215 | 7900 | Non-magnetic in annealed condition; may become magnetic after forming | Match | 0% | Eligible | Complete requirements
| AISI 304L / EN 1.4307 | Stainless Steel | Sheet, plate, tube | 3 | 5 | 4 | 5 | 5 | 2 | 5 | 2 | 2 | 1 | 170 | 7900 | Non-magnetic in annealed condition; may become magnetic after forming | Match | 0% | Eligible | Complete requirements
| AISI 316L / EN 1.4404 | Stainless Steel | Sheet, plate, tube, bar | 3 | 5 | 5 | 5 | 5 | 2 | 5 | 1 | 1 | 1 | 170 | 8000 | Non-magnetic in annealed condition; may become slightly magnetic after forming | Match | 0% | Eligible | Complete requirements
| AISI 430 / EN 1.4016 | Stainless Steel | Sheet, strip, decorative parts | 3 | 5 | 3 | 3 | 2 | 3 | 4 | 2 | 3 | 1 | 205 | 7700 | Magnetic | Match | 0% | Eligible | Complete requirements
| 5052-H32 | Aluminum | Sheet, plate, tube | 3 | 2 | 5 | 5 | 5 | 3 | 4 | 5 | 3 | 2 | 193 | 2680 | Non-magnetic | Match | 0% | Eligible | Complete requirements
| 6061-T6 | Aluminum | Extrusion, plate, bar, tube | 4 | 2 | 4 | 3 | 4 | 5 | 4 | 5 | 3 | 2 | 276 | 2700 | Non-magnetic | Match | 0% | Eligible | Complete requirements
| 6063-T5 | Aluminum | Extrusion, tube, profile | 2 | 2 | 4 | 4 | 4 | 4 | 5 | 5 | 3 | 2 | 145 | 2700 | Non-magnetic | Match | 0% | Eligible | Complete requirements
| 6082-T6 | Aluminum | Extrusion, plate, bar | 4 | 2 | 4 | 3 | 4 | 4 | 3 | 5 | 3 | 2 | 250 | 2700 | Non-magnetic | Match | 0% | Eligible | Complete requirements
| 7075-T6 | Aluminum | Plate, bar, extrusion | 5 | 2 | 3 | 2 | 1 | 5 | 3 | 5 | 1 | 2 | 503 | 2810 | Non-magnetic | Match | 0% | Eligible | Complete requirements
| C11000 ETP Copper | Copper / Brass | Sheet, strip, bar, busbar | 2 | 3 | 5 | 5 | 4 | 2 | 5 | 1 | 1 | 5 | 69 | 8940 | Non-magnetic | Match | 0% | Eligible | Complete requirements
| C26000 Cartridge Brass | Copper / Brass | Sheet, strip, tube | 3 | 3 | 4 | 5 | 3 | 3 | 5 | 1 | 2 | 3 | 95 | 8530 | Non-magnetic | Match | 0% | Eligible | Complete requirements
| C36000 Free-Cutting Brass | Copper / Brass | Bar, rod, machined shapes | 3 | 3 | 4 | 2 | 2 | 5 | 5 | 1 | 2 | 2 | 124 | 8500 | Non-magnetic | Match | 0% | Eligible | Complete requirements
KingsForm Engineering Toolkit |  |  | KFR-003 ¦ Version 1.0 | [14 empty] | www.kingsformmetalworks.com

## MATERIAL DATABASE
MATERIAL REFERENCE DATABASE | [19 empty] | KFR-003
Version 1.0
Reference properties are typical or minimum screening values. Verify the applicable product standard, thickness, temper and mill certificate before release.
No. | Grade / Designation | Family | Common Standard | Typical Product Forms | Density kg/m³ | Yield Strength MPa (ref.) | Tensile Strength MPa (ref.) | Elastic Modulus GPa | Magnetic | Strength | Stiffness | Corrosion | Formability | Weldability | Machinability | Surface Finish | Low Weight | Low Cost | Conductivity | Recommended Processes | Typical Applications | Key Cautions | Source URL
1 | Q235B | Carbon Steel | GB/T 700 | Plate, sheet, section, tube | 7850 | 235 | 370–500 | 200 | Magnetic | 3 | 5 | 1 | 4 | 5 | 3 | 4 | 2 | 5 | 1 | Cutting, bending, welding, general fabrication | Frames, brackets, bases, agricultural and industrial structures | Corrosion protection usually required; properties depend on thickness and delivery condition. | https://openstd.samr.gov.cn/
2 | S235JR | Carbon Steel | EN 10025-2 | Plate, sheet, section | 7850 | 235 | 360–510 | 210 | Magnetic | 3 | 5 | 1 | 4 | 5 | 3 | 4 | 2 | 5 | 1 | Cutting, bending, welding | General structures, frames, supports and welded fabrications | Verify impact class and thickness-dependent yield strength. | https://metinvestholding.com/en/products/steel-grades/s235jr
3 | ASTM A36 | Carbon Steel | ASTM A36/A36M | Plate, bar, shapes | 7850 | 250 | 400–550 | 200 | Magnetic | 3 | 5 | 1 | 4 | 5 | 3 | 4 | 2 | 5 | 1 | Cutting, drilling, machining, welding | General structural plates, brackets, base plates and frames | Dimensional tolerances and mechanical properties vary by product form. | https://www.astm.org/a0036_a0036m.html
4 | S355JR / S355MC | Carbon Steel | EN 10025-2 / EN 10149-2 | Plate, sheet, section | 7850 | 355 | 430–630 | 210 | Magnetic | 4 | 5 | 1 | 3 | 5 | 3 | 4 | 2 | 4 | 1 | Laser cutting, forming, welding | Higher-load frames, transport structures and weight-reduced steel designs | Forming limits and minimum bend radius depend on grade, thickness and rolling direction. | https://www.ssab.com/en/brands-and-products/ssab-domex/product-offer/355mc
5 | AISI 1018 | Carbon Steel | SAE J403 / ASTM A108 | Bar, rod, shaft | 7870 | 370 | 440 typical | 205 | Magnetic | 4 | 5 | 1 | 3 | 4 | 4 | 4 | 2 | 4 | 1 | CNC turning, milling, drilling, welding | Pins, shafts, spacers, machined fittings and fixtures | Cold-drawn properties vary by bar size and condition; protect against corrosion. | https://www.sae.org/standards/content/j403_201406/
6 | DC01 / SPCC | Carbon Steel | EN 10130 / JIS G 3141 | Cold-rolled sheet | 7850 | 140 | 270–410 reference | 210 | Magnetic | 2 | 5 | 1 | 5 | 5 | 3 | 5 | 2 | 5 | 1 | Stamping, bending, punching, spot welding | Covers, panels, cabinets, formed brackets and enclosures | Strength depends strongly on temper and skin-pass condition; coating required for corrosion resistance. | https://www.iso.org/standard/61178.html
7 | AISI 201 | Stainless Steel | ASTM A240 / EN 1.4372 family | Sheet, tube, decorative profile | 7900 | 275 | 515 min. reference | 197 | Usually non-magnetic; may become magnetic after forming | 4 | 5 | 3 | 3 | 3 | 2 | 4 | 2 | 3 | 1 | Forming, tube fabrication, welding with control | Indoor decorative products, furniture and moderate-corrosion components | Lower nickel content than 304; chloride and severe-corrosion performance is lower. | https://www.outokumpu.com/-/media/files/products/core/outokumpu-core-range-datasheet.pdf
8 | AISI 304 / EN 1.4301 | Stainless Steel | ASTM A240 / EN 10088-2 | Sheet, plate, tube, bar | 7900 | 215 | 515 min. reference | 200 | Non-magnetic in annealed condition; may become magnetic after forming | 3 | 5 | 4 | 5 | 5 | 2 | 5 | 2 | 2 | 1 | Sheet forming, tube bending, welding, polishing | Food equipment, furniture, enclosures, architectural and general corrosion-resistant parts | Chloride environments may require 316L or a higher-alloy grade. | https://www.outokumpu.com/-/media/files/products/core/outokumpu-core-range-datasheet.pdf
9 | AISI 304L / EN 1.4307 | Stainless Steel | ASTM A240 / EN 10088-2 | Sheet, plate, tube | 7900 | 170 | 485 min. reference | 200 | Non-magnetic in annealed condition; may become magnetic after forming | 3 | 5 | 4 | 5 | 5 | 2 | 5 | 2 | 2 | 1 | Welded fabrication, forming, polishing | Welded tanks, food equipment and corrosion-resistant assemblies | Lower-carbon grade improves weld-zone resistance but does not replace higher chloride resistance. | https://www.outokumpu.com/-/media/files/products/core/outokumpu-core-range-datasheet.pdf
10 | AISI 316L / EN 1.4404 | Stainless Steel | ASTM A240 / EN 10088-2 | Sheet, plate, tube, bar | 8000 | 170 | 485 min. reference | 200 | Non-magnetic in annealed condition; may become slightly magnetic after forming | 3 | 5 | 5 | 5 | 5 | 2 | 5 | 1 | 1 | 1 | Welding, forming, polishing, hygienic fabrication | Marine-adjacent, food, pharmaceutical and chloride-exposed equipment | More expensive than 304; severe marine or chemical service may require duplex or higher-alloy stainless. | https://www.outokumpu.com/-/media/files/products/supra/outokumpu-supra-range-datasheet.pdf
11 | AISI 430 / EN 1.4016 | Stainless Steel | ASTM A240 / EN 10088-2 | Sheet, strip, decorative parts | 7700 | 205 | 450 min. reference | 220 | Magnetic | 3 | 5 | 3 | 3 | 2 | 3 | 4 | 2 | 3 | 1 | Stamping, bending, polishing, limited welding | Appliance panels, indoor trim, kitchen components and decorative covers | Lower corrosion and weldability than 304; avoid demanding chloride exposure. | https://www.outokumpu.com/-/media/files/products/core/outokumpu-core-range-datasheet.pdf
12 | 5052-H32 | Aluminum | ASTM B209 / EN AW-5052 | Sheet, plate, tube | 2680 | 193 | 228 typical | 70 | Non-magnetic | 3 | 2 | 5 | 5 | 5 | 3 | 4 | 5 | 3 | 2 | Sheet metal forming, bending, welding | Marine panels, enclosures, tanks, covers and vibration-resistant sheet parts | Not heat-treatable; strength and bendability depend on temper and thickness. | https://unitedaluminum.com/5052-aluminum-alloy/
13 | 6061-T6 | Aluminum | ASTM B221 / ASTM B209 | Extrusion, plate, bar, tube | 2700 | 276 | 310 typical | 69 | Non-magnetic | 4 | 2 | 4 | 3 | 4 | 5 | 4 | 5 | 3 | 2 | Extrusion, CNC machining, welding, anodizing | Structural profiles, machined components, frames and transport parts | Welding reduces strength in the heat-affected zone unless post-weld treatment is considered. | https://www.hydro.com/en/global/aluminium/products/extruded-profiles/alloys-for-extruded-profiles/6061-alloy/
14 | 6063-T5 | Aluminum | ASTM B221 / EN AW-6063 | Extrusion, tube, profile | 2700 | 145 | 186 typical | 69 | Non-magnetic | 2 | 2 | 4 | 4 | 4 | 4 | 5 | 5 | 3 | 2 | Extrusion, bending, anodizing, light machining | Architectural profiles, furniture frames, handles and decorative extrusions | Lower strength than 6061/6082; confirm temper and structural demand. | https://www.hydro.com/gb/global/aluminium/products/extruded-profiles/alloys-for-extruded-aluminium-profiles/6063-alloy/
15 | 6082-T6 | Aluminum | EN AW-6082 / ASTM B221 family | Extrusion, plate, bar | 2700 | 250 | 310 typical | 70 | Non-magnetic | 4 | 2 | 4 | 3 | 4 | 4 | 3 | 5 | 3 | 2 | Structural extrusion, machining, welding | Higher-strength structural profiles, transport and industrial frames | Decorative anodizing may be less consistent than 6063; heat-affected-zone softening must be considered. | https://www.hydro.com/en/global/aluminium/products/extruded-profiles/alloys-for-extruded-profiles/6082-alloy/
16 | 7075-T6 | Aluminum | ASTM B209 / ASTM B221 | Plate, bar, extrusion | 2810 | 503 | 572 typical | 72 | Non-magnetic | 5 | 2 | 3 | 2 | 1 | 5 | 3 | 5 | 1 | 2 | High-performance machining, precision components | Highly loaded machined parts, aerospace-type fittings and fixtures | Poor conventional weldability; corrosion and stress-corrosion performance depend on temper and protection. | https://unitedaluminum.com/aluminum-7075-alloy/
17 | C11000 ETP Copper | Copper / Brass | ASTM B152 / ASTM B187 | Sheet, strip, bar, busbar | 8940 | 69 | 220 typical annealed | 117 | Non-magnetic | 2 | 3 | 5 | 5 | 4 | 2 | 5 | 1 | 1 | 5 | Bending, stamping, brazing, electrical fabrication | Busbars, electrical terminals, heat-transfer and conductive components | High cost and high density; oxygen content may affect certain high-temperature joining processes. | https://alloys.copper.org/alloy/C11000
18 | C26000 Cartridge Brass | Copper / Brass | ASTM B36 / ASTM B134 | Sheet, strip, tube | 8530 | 95 | 300 typical annealed / half-hard varies | 110 | Non-magnetic | 3 | 3 | 4 | 5 | 3 | 3 | 5 | 1 | 2 | 3 | Stamping, deep drawing, forming, brazing | Decorative hardware, formed shells, fittings and instrument parts | Strength changes substantially with temper; ammonia environments may create stress-corrosion risk. | https://alloys.copper.org/alloy/C26000
19 | C36000 Free-Cutting Brass | Copper / Brass | ASTM B16 | Bar, rod, machined shapes | 8500 | 124 | 345 typical | 97 | Non-magnetic | 3 | 3 | 4 | 2 | 2 | 5 | 5 | 1 | 2 | 2 | High-speed turning, milling, drilling and threading | Valves, fittings, inserts, fasteners and precision turned parts | Contains lead; check RoHS, drinking-water and customer restrictions before use. | https://alloys.copper.org/alloy/C36000
KingsForm Engineering Toolkit |  |  | KFR-003 ¦ Version 1.0 | [17 empty] | www.kingsformmetalworks.com

## COMPARISON MATRIX
SHORTLIST COMPARISON MATRIX |  |  |  | KFR-003
Version 1.0
Select up to three grades for a side-by-side technical comparison.
ATTRIBUTE |  | MATERIAL A |  | MATERIAL B |  | MATERIAL C
|  | AISI 304 / EN 1.4301 |  | 5052-H32 |  | S355JR / S355MC
Family |  | Stainless Steel |  | Aluminum |  | Carbon Steel
Common Standard |  | ASTM A240 / EN 10088-2 |  | ASTM B209 / EN AW-5052 |  | EN 10025-2 / EN 10149-2
Typical Product Forms |  | Sheet, plate, tube, bar |  | Sheet, plate, tube |  | Plate, sheet, section
Density kg/m³ |  | 7900 |  | 2680 |  | 7850
Yield Strength MPa (ref.) |  | 215 |  | 193 |  | 355
Tensile Strength MPa (ref.) |  | 515 min. reference |  | 228 typical |  | 430–630
Elastic Modulus GPa |  | 200 |  | 70 |  | 210
Magnetic |  | Non-magnetic in annealed condition; may become magnetic after forming |  | Non-magnetic |  | Magnetic
Strength Rating |  | 3 |  | 3 |  | 4
Stiffness Rating |  | 5 |  | 2 |  | 5
Corrosion Rating |  | 4 |  | 5 |  | 1
Formability Rating |  | 5 |  | 5 |  | 3
Weldability Rating |  | 5 |  | 5 |  | 5
Machinability Rating |  | 2 |  | 3 |  | 3
Surface Finish Rating |  | 5 |  | 4 |  | 4
Low Weight Rating |  | 2 |  | 5 |  | 2
Low Cost Rating |  | 2 |  | 3 |  | 4
Conductivity Rating |  | 1 |  | 2 |  | 1
Recommended Processes |  | Sheet forming, tube bending, welding, polishing |  | Sheet metal forming, bending, welding |  | Laser cutting, forming, welding
Typical Applications |  | Food equipment, furniture, enclosures, architectural and general corrosion-resistant parts |  | Marine panels, enclosures, tanks, covers and vibration-resistant sheet parts |  | Higher-load frames, transport structures and weight-reduced steel designs
Key Cautions |  | Chloride environments may require 316L or a higher-alloy grade. |  | Not heat-treatable; strength and bendability depend on temper and thickness. |  | Forming limits and minimum bend radius depend on grade, thickness and rolling direction.
Source URL |  | https://www.outokumpu.com/-/media/files/products/core/outokumpu-core-range-datasheet.pdf |  | https://unitedaluminum.com/5052-aluminum-alloy/ |  | https://www.ssab.com/en/brands-and-products/ssab-domex/product-offer/355mc
ENGINEERING COMPARISON NOTES
Preferred Material |  |  | Reason
Primary Alternative |  |  | Reason
Main Technical Risk
Required Test / Evidence
KingsForm Engineering Toolkit | KFR-003 ¦ Version 1.0 |  |  |  | www.kingsformmetalworks.com

## DECISION RECORD
MATERIAL DECISION RECORD |  |  | KFR-003
Version 1.0
Document the final material decision, assumptions, risks, tests and approvals.
1. MATERIAL DECISION
Selected Material* |  | Decision Status*
Selected Standard / Specification |  | Required Product Form
Preferred Supplier / Mill |  | Certificate Requirement
Selected Temper / Condition |  | Target Thickness / Size
Primary Selection Reasons
Why Alternatives Were Rejected
2. TECHNICAL RISK & VALIDATION
Risk Level* |  | Responsible Department
Key Material Risk
Manufacturing Risk
Validation / Prototype Plan
Acceptance Criteria
3. APPROVAL
Prepared By |  | Date
Engineering Approval |  | Date
Quality Approval |  | Date
Customer Approval |  | Date
Final Comments
KingsForm Engineering Toolkit | KFR-003 ¦ Version 1.0 |  |  | www.kingsformmetalworks.com

## DOCUMENT INFO
DOCUMENT INFORMATION & MASTER STYLE | [5 empty] | KFR-003
Version 1.0
This workbook uses the fixed visual system approved in KFR-001. Future changes should affect content only.
DOCUMENT CONTROL
Document ID | KFR-003 |  |  | Document Title | Material Selection Workbook
Series | KingsForm Engineering Toolkit |  |  | Version | 1.0
Release Date | 2026-07-16 |  |  | Status | Released
Document Owner | KingsForm Engineering |  |  | Approved By | Management
Website | www.kingsformmetalworks.com |  |  | Email | info@kingsformmetalworks.com
Master Style | KFR-001 Version 2.0 |  |  | Style Status | Locked
REVISION HISTORY
Version | Release Date | Change Description |  |  | Prepared By |  | Approved By
1.0 | 2026-07-16 | Initial material-selection workbook release using the locked KFR-001 master style. |  |  | KingsForm Engineering |  | Management
WORKBOOK CONTENT
COVER |  |  | Purpose, workflow, scoring logic and document control.
DASHBOARD |  |  | Readiness score, top-five material shortlist and final review checks.
PROJECT REQUIREMENTS |  |  | Application inputs, selection criteria, weights and hard constraints.
MATERIAL SELECTOR |  |  | Formula-driven weighted scoring and material ranking.
MATERIAL DATABASE |  |  | Reference properties, ratings, applications, cautions and source URLs.
COMPARISON MATRIX |  |  | Side-by-side comparison of three shortlisted materials.
DECISION RECORD |  |  | Final selection, risk, validation and approval record.
REFERENCE LISTS |  |  | Controlled dropdown values used throughout the workbook.
DATA & USE LIMITATIONS
01 | Mechanical values are screening references; product standards and supplier certificates control.
02 | Ratings are comparative engineering judgments, not guaranteed numerical properties.
03 | Corrosion performance depends on environment, finish, fabrication damage and maintenance.
04 | Welding, forming and heat treatment can materially change local strength and corrosion behavior.
05 | Regulatory, food-contact, drinking-water, medical and lead restrictions require separate verification.
06 | Final selection must consider availability, minimum order, tolerances, lead time and supplier capability.
KingsForm Engineering Toolkit |  |  | KFR-003 ¦ Version 1.0 |  |  | www.kingsformmetalworks.com

## REFERENCE LISTS
Material Family | Product Form | Primary Process | Environment | Rating | Importance | Yes / No / TBD | Decision Status | Risk Level | Review Department | Magnetic Requirement | Cost Tier
Any | Any | Laser cutting | Indoor dry | 1 | 0 | Yes | Not started | Low | Engineering | Any | 1 - Premium
Carbon Steel | Sheet / Plate | Sheet metal bending | Indoor humid | 2 | 1 | No | Shortlisted | Medium | Purchasing | Magnetic | 2 - High
Stainless Steel | Tube / Profile | Tube cutting | Outdoor sheltered | 3 | 2 | To be confirmed | Engineering review | High | Quality | Non-magnetic preferred | 3 - Medium
Aluminum | Bar / Rod | Tube bending | Outdoor exposed | 4 | 3 |  | Customer review |  | Production |  | 4 - Low
Copper / Brass | Wire | CNC machining | Marine / chloride | 5 | 4 |  | Approved |  | Project Management |  | 5 - Lowest
| Mixed / Assembly | Stamping / deep drawing | Food / hygienic |  | 5 |  | Rejected |  | Customer
|  | Welding | Chemical exposure
|  | Brazing | High temperature
|  | Assembly | Electrical / conductive
Mixed process