## COVER
K |  | KINGSFORM METALWORKS |  |  |  | DOCUMENT ID
KFR-004
|  | KINGSFORM ENGINEERING TOOLKIT |  |  |  | VERSION
V1.0
Surface Finish Selection Workbook
Structured screening, specification and inspection planning for fabricated metal finishes
ABOUT THIS WORKBOOK
Use this workbook to translate environmental, functional, appearance and cost requirements into a structured surface-finish shortlist. It also converts the selected finish into a purchasing specification, inspection plan and approval record.
WORKFLOW
01 | Define project requirements |  |  | Enter substrate, environment, appearance, functional and validation requirements.
02 | Set selection priorities |  |  | Adjust minimum ratings and importance weights for each finish-performance criterion.
03 | Review finish rankings |  |  | Use FINISH SELECTOR to identify compatible, high-scoring finish systems.
04 | Build the specification |  |  | Define color, gloss, thickness, masking, tests and packaging requirements.
05 | Approve and inspect |  |  | Record the decision and use the inspection plan for first article and production control.
SCORING & FILTERING
RATING |  | Each finish receives a 1–5 relative rating for ten technical and commercial criteria.
FILTER |  | Substrate, electrical contact, maximum buildup, color, UV and field-repair constraints can exclude finishes.
WEIGHT |  | Importance controls the contribution of each criterion to the total fit score.
VERIFY |  | Final finish performance depends on pretreatment, application quality, geometry, substrate and inspection.
DOCUMENT CONTROL
Document ID |  | KFR-004 |  |  | Version | 1.0
Release Date |  | 2026-07-16 |  |  | Status | Released
Document Owner |  | KingsForm Engineering |  |  | Contact | info@kingsformmetalworks.com
The values and ratings in this workbook are screening references. Salt-spray hours are not a direct prediction of field service life. Final requirements must be agreed with the coating supplier and verified using the applicable product specification, pretreatment, coating system, geometry and acceptance test.
KingsForm Engineering Toolkit |  |  | KFR-004 ¦ Version 1.0 |  |  | www.kingsformmetalworks.com

## DASHBOARD
SURFACE FINISH SELECTION DASHBOARD |  |  |  |  | KFR-004
Version 1.0
Review the top-ranked compatible finish systems and the status of the specification, inspection and approval package.
FINISH SELECTION READINESS |  |  |  | DECISION STATUS
0% |  |  |  | INCOMPLETE
TOP FINISH CANDIDATES
Rank | Finish / System | Category |  | Fit Score | Build | Max µm | Recommendation
1 | — |  |  | 0%
2 | — |  |  | 0%
3 | — |  |  | 0%
4 | — |  |  | 0%
5 | — |  |  | 0%
PROJECT CONSTRAINTS SUMMARY
Substrate | 0 | Environment | — |  | Color Required | —
Electrical Contact | — | Max Buildup µm | — |  | Outdoor UV | —
FINAL REVIEW CHECK
Project requirements are at least 90% complete |  |  |  |  | ACTION REQUIRED
At least one eligible finish scores 80% or higher |  |  |  |  | ACTION REQUIRED
Surface finish specification is at least 90% complete |  |  |  |  | ACTION REQUIRED
A finish has been selected in the decision record |  |  |  |  | ACTION REQUIRED
Decision status has progressed beyond Not started |  |  |  |  | ACTION REQUIRED
Technical risk level has been assigned |  |  |  |  | ACTION REQUIRED
A finish with a high numerical score can still be unsuitable when pretreatment, geometry, masking, color tolerance, supplier capability, curing, corrosion qualification or post-finish dimensions are not adequately specified.
KingsForm Engineering Toolkit |  | KFR-004 ¦ Version 1.0 |  |  |  | www.kingsformmetalworks.com

## PROJECT REQUIREMENTS
PROJECT SURFACE-FINISH REQUIREMENTS | [5 empty] | KFR-004
Version 1.0
Complete the yellow fields. Ratings use 1 = low / poor and 5 = high / excellent.
1. PART, SUBSTRATE & SERVICE CONDITIONS
Company / Project |  |  |  |  | Part / Assembly No.
Application Description*
Substrate Family* |  |  |  |  | Substrate Grade*
Product Form* |  |  |  |  | Primary Process*
Service Environment* |  |  |  |  | Design Life / Duty
Operating Temperature |  |  |  |  | Exposure / Cleaning Chemicals
Existing / Benchmark Finish |  |  |  |  | Target Cost Notes
2. APPEARANCE & FUNCTIONAL CONSTRAINTS
Color Required |  |  |  |  | Color / RAL / Pantone
Gloss Requirement |  |  |  |  | Texture Requirement
Outdoor UV Required |  |  |  |  | Electrical Contact Required
Maximum Finish Buildup (µm) |  |  |  |  | Field Repair Required
Food / Hygienic Surface |  |  |  |  | Cr6-Free / RoHS Requirement
Masking Required |  |  |  |  | Critical Masked Areas
Target Salt-Spray / Corrosion Test |  |  |  |  | Appearance Class / Zone
3. FINISH SELECTION CRITERIA
No. | Criterion | Minimum Rating | Importance Weight | Rating Meaning | Project Notes
1 | Corrosion protection | 3 | 5 | Higher rating = stronger corrosion-protection potential
2 | Outdoor / UV durability | 3 | 3 | Higher rating = better outdoor weathering and UV retention
3 | Appearance quality | 3 | 4 | Higher rating = more controlled decorative appearance
4 | Wear resistance | 2 | 3 | Higher rating = better abrasion / handling durability
5 | Cleanability | 3 | 2 | Higher rating = easier cleaning and lower soil retention
6 | Color range | 2 | 2 | Higher rating = broader color and texture options
7 | Conductivity retention | 1 | 0 | Higher rating = better electrical-contact compatibility
8 | Low dimensional impact | 3 | 3 | Higher rating = lower buildup or dimensional change
9 | Low cost | 3 | 3 | Higher rating = lower relative finishing cost
10 | Repairability | 2 | 2 | Higher rating = easier local or field repair
4. VALIDATION & SUPPLIER REQUIREMENTS
Approved Coater Required |  |  |  |  | Coating Certificate Required
First Article Required |  |  |  |  | Sample / Color Chip Required
Adhesion Test Required |  |  |  |  | Coating Thickness Report
Corrosion Test Required |  |  |  |  | Cure / Process Record Required
Validation / Special Notes
5. REQUIREMENTS COMPLETION
0% |  |  |  |  | INCOMPLETE
KingsForm Engineering Toolkit |  |  | KFR-004 ¦ Version 1.0 |  |  | www.kingsformmetalworks.com

## FINISH SELECTOR
SURFACE FINISH SCREENING & RANKING | [22 empty] | KFR-004
Version 1.0
Fit Score uses the criteria in PROJECT REQUIREMENTS. Eligibility applies substrate and hard-constraint filters before ranking.
TOP RECOMMENDATION |  |  |  | TOP FIT SCORE |  |  |  | ELIGIBLE FINISHES |  |  |  | FILTERED FINISHES |  |  |  | SCREENING STATUS
— |  |  |  | 0% |  |  |  | 0 |  |  |  | 0 |  |  |  | REQUIREMENTS INCOMPLETE
Rank | Finish / System | Category | Substrate Fit | Build Effect | Min µm | Max µm | Corrosion | UV | Appearance | Wear | Cleanability | Color Range | Conductivity | Low Dimensional Impact | Low Cost | Repairability | Steel | Stainless | Aluminum | Copper / Brass | Fit Score | Eligibility | Recommendation | Common Standard | Key Caution | Source URL
| As-fabricated / mill finish | No coating | Not set | None | 0 | 0 | 1 | 2 | 2 | 2 | 2 | 1 | 5 | 5 | 5 | 5 | Yes | Yes | Yes | Yes | 0% | Not evaluated | Complete requirements | Customer drawing / agreed visual standard | No added corrosion barrier; rust, fingerprints, oxide, heat tint and surface inconsistency may remain.
| Brushed / satin mechanical finish | Mechanical finish | Not set | Removes | 2 | 15 | 1 | 3 | 4 | 2 | 3 | 1 | 5 | 4 | 4 | 4 | Yes | Yes | Yes | Yes | 0% | Not evaluated | Complete requirements | Approved sample / customer visual standard | Welds, scratches and local repairs may remain visible; grain direction and lot consistency must be controlled.
| Polished / mirror mechanical finish | Mechanical finish | Not set | Removes | 5 | 40 | 2 | 3 | 5 | 2 | 5 | 1 | 5 | 3 | 2 | 2 | Yes | Yes | Yes | Yes | 0% | Not evaluated | Complete requirements | Approved sample / roughness specification | Geometry, weld dressing and prior defects strongly affect cost and appearance; local repair may be visible.
| Polyester powder coating | Organic coating | Not set | Adds | 60 | 120 | 4 | 5 | 5 | 4 | 4 | 5 | 1 | 2 | 3 | 4 | Yes | Yes | Yes | Yes | 0% | Not evaluated | Complete requirements | QUALICOAT; customer coating-system specification | Edges, recesses, threads, grounding points and assembled interfaces require design and masking review. Cure and pretreatment drive performance. | https://www.qualicoat.net/main/specifications.html
| Epoxy powder coating | Organic coating | Not set | Adds | 60 | 150 | 5 | 2 | 4 | 5 | 4 | 4 | 1 | 2 | 3 | 3 | Yes | Yes | Yes | Yes | 0% | Not evaluated | Complete requirements | Coating supplier specification; corrosion category / test plan | Many epoxy powders chalk under UV; use polyester topcoat or qualified hybrid for exterior exposure. | https://www.iso.org/standard/77795.html
| Wet paint / liquid coating system | Organic coating | Not set | Adds | 40 | 250 | 4 | 4 | 5 | 3 | 3 | 5 | 1 | 2 | 3 | 5 | Yes | Yes | Yes | Yes | 0% | Not evaluated | Complete requirements | ISO 12944 series for protective paint systems | System must define substrate preparation, coats, dry-film thickness, recoat windows and curing. Solvent / VOC and overspray controls may apply. | https://www.iso.org/standard/77795.html
| Cathodic e-coat / electrodeposition coating | Organic coating | Not set | Adds | 15 | 35 | 4 | 3 | 3 | 3 | 4 | 2 | 1 | 4 | 3 | 2 | Yes | No | Yes | No | 0% | Not evaluated | Complete requirements | Coating supplier process specification; corrosion test plan | Rack contact, trapped solution, drainage, weld seams and closed cavities require review. Often used as primer under powder or paint. | https://www.iso.org/standard/77795.html
| Electroplated zinc + trivalent passivate | Metallic coating | Not set | Adds | 5 | 25 | 3 | 2 | 3 | 2 | 3 | 2 | 3 | 4 | 4 | 2 | Yes | No | No | No | 0% | Not evaluated | Complete requirements | ASTM B633; supplementary finish and thickness class must be specified | Hydrogen embrittlement risk must be addressed for high-strength steel. Threads, recesses and rack contact influence thickness distribution. | https://store.astm.org/b0633-23.html
| Zinc-nickel electroplate | Metallic coating | Not set | Adds | 5 | 15 | 5 | 3 | 3 | 3 | 3 | 2 | 3 | 4 | 2 | 2 | Yes | No | No | No | 0% | Not evaluated | Complete requirements | ASTM B841; customer automotive or fastener specification | Alloy composition, passivate, sealer, torque / friction and hydrogen-relief requirements must be controlled. | https://www.astm.org/b0841-18.html
| Hot-dip galvanizing | Metallic coating | Not set | Adds | 45 | 120 | 5 | 5 | 2 | 4 | 2 | 1 | 3 | 1 | 4 | 4 | Yes | No | No | No | 0% | Not evaluated | Complete requirements | ISO 1461:2022; ISO 14713-2 design guidance | Venting, drainage, distortion, weld quality, sealed cavities, threads and dimensional buildup require design review. Appearance is industrial. | https://www.iso.org/standard/81435.html
| Zinc flake coating | Metallic / inorganic coating | Not set | Adds | 8 | 25 | 5 | 4 | 2 | 3 | 3 | 2 | 3 | 4 | 3 | 2 | Yes | No | No | No | 0% | Not evaluated | Complete requirements | ISO 10683:2018 for fastener systems | Coating system, topcoat, friction coefficient and recess fill must be specified. Process is especially common for fasteners. | https://www.iso.org/standard/70609.html
| Phosphate + oil / sealer | Conversion coating | Not set | Adds | 2 | 10 | 2 | 1 | 2 | 2 | 2 | 1 | 3 | 5 | 5 | 4 | Yes | No | No | No | 0% | Not evaluated | Complete requirements | Customer / supplier phosphate specification | Oil film can contaminate assemblies and packaging. Corrosion protection is limited without topcoat or maintained oil film. | https://mcsdocs.astm.org/committee-documents/B08-Fact-Sheet%202026.pdf
| Black oxide + oil / wax | Conversion coating | Not set | Adds | 1 | 3 | 1 | 1 | 4 | 2 | 2 | 1 | 4 | 5 | 5 | 4 | Yes | No | No | No | 0% | Not evaluated | Complete requirements | Customer / supplier black-oxide specification | Corrosion protection is limited and depends on seal maintenance. Weld scale and material variation can create color inconsistency. | https://mcsdocs.astm.org/committee-documents/B08-Fact-Sheet%202026.pdf
| Electroless nickel-phosphorus | Metallic coating | Not set | Adds | 5 | 50 | 5 | 3 | 4 | 5 | 5 | 2 | 3 | 3 | 1 | 2 | Yes | Yes | Yes | Yes | 0% | Not evaluated | Complete requirements | ASTM B733; supplier process specification | Thickness, phosphorus content, heat treatment, adhesion and substrate activation must be specified. Dimensional allowance may be required. | https://store.astm.org/products-services/standards-and-publications/standards/bos-standards.html?volume=2&year=2025
| Decorative nickel-chromium plating | Metallic coating | Not set | Adds | 10 | 40 | 4 | 4 | 5 | 4 | 5 | 2 | 3 | 3 | 1 | 2 | Yes | Yes | Yes | Yes | 0% | Not evaluated | Complete requirements | ASTM B456 | Base-metal preparation controls final appearance. Service class, underlayers, porosity and rack marks must be specified. | https://store.astm.org/b0456-17.html
| Type II anodizing | Anodic coating | Not set | Adds | 5 | 25 | 4 | 4 | 5 | 3 | 5 | 5 | 1 | 4 | 3 | 2 | No | No | Yes | No | 0% | Not evaluated | Complete requirements | ASTM B580; QUALANOD / customer specification | Coating growth affects dimensions; electrical contact is insulated. Alloy, temper, welds and surface defects influence appearance. | https://store.astm.org/b0580-79r19.html
| Type III hard anodizing | Anodic coating | Not set | Adds | 25 | 75 | 5 | 3 | 3 | 5 | 4 | 2 | 1 | 2 | 2 | 1 | No | No | Yes | No | 0% | Not evaluated | Complete requirements | ASTM B580 / customer hard-anodize specification | Specify total thickness, dimensional allowance, masking, sealing and alloy suitability. Sharp edges and thin walls may be affected. | https://store.astm.org/b0580-79r19.html
| Aluminum chemical conversion coating | Conversion coating | Not set | Adds | 0.2 | 2 | 3 | 2 | 2 | 1 | 3 | 1 | 4 | 5 | 4 | 2 | No | No | Yes | No | 0% | Not evaluated | Complete requirements | ASTM B449; ASTM B921 for non-hexavalent systems | Class and chemistry affect corrosion and electrical contact resistance. Specify hexavalent or non-hexavalent requirement. | https://store.astm.org/b0449-93r22.html
| Stainless steel chemical passivation | Chemical treatment | Not set | None | 0 | 0 | 4 | 4 | 3 | 1 | 5 | 1 | 5 | 5 | 4 | 2 | No | Yes | No | No | 0% | Not evaluated | Complete requirements | ASTM A967/A967M-25; ASTM A380/A380M | Passivation does not remove severe weld heat tint or repair poor surface finish. Treatment and verification method must suit the grade. | https://store.astm.org/a0967_a0967m-25.html
| Stainless steel electropolishing | Electrochemical treatment | Not set | Removes | 5 | 30 | 5 | 4 | 5 | 3 | 5 | 1 | 4 | 3 | 1 | 1 | No | Yes | No | No | 0% | Not evaluated | Complete requirements | ASTM B912 | Material removal rounds edges and changes dimensions. Weld quality, inclusions and starting roughness affect the result. | https://store.astm.org/products-services/standards-and-publications/standards/paint-standards-and-related-coating-standards.html
| Bead blast + stainless passivation | Mechanical + chemical | Not set | Removes | 2 | 20 | 4 | 4 | 4 | 2 | 4 | 1 | 5 | 4 | 2 | 3 | No | Yes | No | No | 0% | Not evaluated | Complete requirements | ASTM A967/A967M; approved visual sample | Media contamination, inconsistent blast angle and over-blasting can reduce corrosion performance or create appearance variation. | https://store.astm.org/a0967_a0967m-25.html
KingsForm Engineering Toolkit | [8 empty] | KFR-004 ¦ Version 1.0 | [14 empty] | www.kingsformmetalworks.com

## FINISH DATABASE
SURFACE FINISH REFERENCE DATABASE | [28 empty] | KFR-004
Version 1.0
Ratings are comparative engineering references. Confirm pretreatment, substrate condition, coating system, thickness and acceptance criteria with the finishing supplier.
No. | Finish / System | Category | Steel | Stainless | Aluminum | Copper / Brass | Build Effect | Min µm | Max µm | Typical Thickness / Effect | Corrosion | Outdoor / UV | Appearance | Wear | Cleanability | Color Range | Conductivity | Low Dimensional Impact | Low Cost | Repairability | Color / Appearance Options | Typical Pretreatment | Typical Processes / Applications | Key Design & Quality Cautions | Common Standards / References | Source URL | Typical Inspection | Masking Sensitivity | Temperature / Service Notes | Food / Hygienic Notes | Cr6-Free Option | Specification Status
1 | As-fabricated / mill finish | No coating | Yes | Yes | Yes | Yes | None | 0 | 0 | No intentional buildup | 1 | 2 | 2 | 2 | 2 | 1 | 5 | 5 | 5 | 5 | Natural material appearance; weld discoloration and fabrication marks remain | Cleaning / degreasing as required | Low-cost internal parts, hidden structures and non-corrosive environments | No added corrosion barrier; rust, fingerprints, oxide, heat tint and surface inconsistency may remain. | Customer drawing / agreed visual standard |  | Visual cleanliness, burrs, sharp edges, contamination | Low | Limited mainly by substrate | Depends entirely on substrate and cleaning | Yes | Reference only
2 | Brushed / satin mechanical finish | Mechanical finish | Yes | Yes | Yes | Yes | Removes | 2 | 15 | Material removal varies with starting surface | 1 | 3 | 4 | 2 | 3 | 1 | 5 | 4 | 4 | 4 | Directional satin grain; grit and direction must be specified | Grinding / brushing sequence; cleaning | Visible furniture, appliance panels, handles and decorative sheet parts | Welds, scratches and local repairs may remain visible; grain direction and lot consistency must be controlled. | Approved sample / customer visual standard |  | Visual sample, roughness, grain direction, gloss | Medium | Substrate-dependent | Can be hygienic when properly finished and cleaned | Yes | Reference only
3 | Polished / mirror mechanical finish | Mechanical finish | Yes | Yes | Yes | Yes | Removes | 5 | 40 | Progressive material removal and buffing | 2 | 3 | 5 | 2 | 5 | 1 | 5 | 3 | 2 | 2 | Bright polished to mirror; roughness / appearance sample required | Progressive grinding, polishing and cleaning | Decorative stainless parts, food-contact surfaces and premium visible components | Geometry, weld dressing and prior defects strongly affect cost and appearance; local repair may be visible. | Approved sample / roughness specification |  | Visual sample, roughness, reflectivity / gloss | High | Substrate- and polish-compound-dependent | Often used for cleanable stainless surfaces; validate hygiene standard | Yes | Reference only
4 | Polyester powder coating | Organic coating | Yes | Yes | Yes | Yes | Adds | 60 | 120 | Typical 60–120 µm; project-specific | 4 | 5 | 5 | 4 | 4 | 5 | 1 | 2 | 3 | 4 | Wide RAL / custom color, gloss and texture range | Degreasing plus substrate-specific conversion / blasting pretreatment | Outdoor equipment, furniture, enclosures, frames and welded assemblies | Edges, recesses, threads, grounding points and assembled interfaces require design and masking review. Cure and pretreatment drive performance. | QUALICOAT; customer coating-system specification | https://www.qualicoat.net/main/specifications.html | Visual, color, gloss, thickness, adhesion, cure and corrosion testing | High | Powder chemistry and cure schedule define service temperature | Food-grade systems require specific coating approval | Yes | Active
5 | Epoxy powder coating | Organic coating | Yes | Yes | Yes | Yes | Adds | 60 | 150 | Typical 60–150 µm; often primer / indoor system | 5 | 2 | 4 | 5 | 4 | 4 | 1 | 2 | 3 | 3 | Broad color range; usually functional rather than exterior decorative | Degreasing plus conversion coating / blasting | Indoor chemical-resistant equipment, primers, valves and electrical enclosures | Many epoxy powders chalk under UV; use polyester topcoat or qualified hybrid for exterior exposure. | Coating supplier specification; corrosion category / test plan | https://www.iso.org/standard/77795.html | Visual, thickness, adhesion, cure, chemical and corrosion testing | High | Check continuous service temperature with powder supplier | Specific food-contact approval required | Yes | Active
6 | Wet paint / liquid coating system | Organic coating | Yes | Yes | Yes | Yes | Adds | 40 | 250 | System total depends on primer / intermediate / topcoat | 4 | 4 | 5 | 3 | 3 | 5 | 1 | 2 | 3 | 5 | Very broad color, gloss and special-effect options | Cleaning, blasting or conversion pretreatment; primer as specified | Large structures, low-temperature parts and repairable field-coated equipment | System must define substrate preparation, coats, dry-film thickness, recoat windows and curing. Solvent / VOC and overspray controls may apply. | ISO 12944 series for protective paint systems | https://www.iso.org/standard/77795.html | Visual, DFT, adhesion, cure, color, gloss and corrosion-system qualification | High | Wide range; chemistry-specific | Specific food-contact system approval required | Yes | Active
7 | Cathodic e-coat / electrodeposition coating | Organic coating | Yes | No | Yes | No | Adds | 15 | 35 | Typical thin uniform film; supplier-specific | 4 | 3 | 3 | 3 | 4 | 2 | 1 | 4 | 3 | 2 | Usually black; limited color range | Cleaning, phosphate / conversion pretreatment and electrically conductive rack contact | Automotive brackets, frames, complex steel parts and corrosion-resistant primer systems | Rack contact, trapped solution, drainage, weld seams and closed cavities require review. Often used as primer under powder or paint. | Coating supplier process specification; corrosion test plan | https://www.iso.org/standard/77795.html | Thickness, cure, adhesion, coverage, corrosion and contact-point inspection | High | Cure temperature must be compatible with assembly | Specific approval required | Yes | Active
8 | Electroplated zinc + trivalent passivate | Metallic coating | Yes | No | No | No | Adds | 5 | 25 | Common thickness classes are project / standard specific | 3 | 2 | 3 | 2 | 3 | 2 | 3 | 4 | 4 | 2 | Clear, blue, black or iridescent depending compliant system | Cleaning, pickling / activation, electroplating and passivation / sealer | Fasteners, brackets, stampings and small steel components | Hydrogen embrittlement risk must be addressed for high-strength steel. Threads, recesses and rack contact influence thickness distribution. | ASTM B633; supplementary finish and thickness class must be specified | https://store.astm.org/b0633-23.html | Thickness, appearance, adhesion, corrosion and hydrogen-relief records | Medium | Moderate service temperature; passivate / sealer dependent | Not normally selected for hygienic surfaces | Yes | Active
9 | Zinc-nickel electroplate | Metallic coating | Yes | No | No | No | Adds | 5 | 15 | Typical 5–15 µm plus passivate / topcoat | 5 | 3 | 3 | 3 | 3 | 2 | 3 | 4 | 2 | 2 | Usually clear / silver, black or specification-defined | Cleaning, activation, alloy electroplating, passivation and optional sealer | Automotive fasteners, high-corrosion brackets and compact steel hardware | Alloy composition, passivate, sealer, torque / friction and hydrogen-relief requirements must be controlled. | ASTM B841; customer automotive or fastener specification | https://www.astm.org/b0841-18.html | Thickness, alloy content, appearance, corrosion, adhesion and torque / friction | Medium | System-specific; elevated temperature may affect passivate | Not normally selected for hygienic surfaces | Yes | Active
10 | Hot-dip galvanizing | Metallic coating | Yes | No | No | No | Adds | 45 | 120 | Thickness depends on steel chemistry and section thickness | 5 | 5 | 2 | 4 | 2 | 1 | 3 | 1 | 4 | 4 | Natural zinc appearance; spangle, dullness and surface variation are normal | Fabrication design for venting / draining, cleaning, pickling, fluxing and zinc immersion | Outdoor structural frames, barriers, supports and heavy welded fabrications | Venting, drainage, distortion, weld quality, sealed cavities, threads and dimensional buildup require design review. Appearance is industrial. | ISO 1461:2022; ISO 14713-2 design guidance | https://www.iso.org/standard/81435.html | Visual, coating thickness / mass, adhesion and uncoated-area repair | High | Good broad-temperature outdoor performance; design-specific | Not a hygienic decorative finish | Yes | Active
11 | Zinc flake coating | Metallic / inorganic coating | Yes | No | No | No | Adds | 8 | 25 | Thin non-electrolytic system; topcoat / lubricant optional | 5 | 4 | 2 | 3 | 3 | 2 | 3 | 4 | 3 | 2 | Silver, grey or black; functional appearance | Cleaning / blasting plus dip-spin or spray application and cure | Fasteners, clips, springs and high-corrosion small steel components | Coating system, topcoat, friction coefficient and recess fill must be specified. Process is especially common for fasteners. | ISO 10683:2018 for fastener systems | https://www.iso.org/standard/70609.html | Thickness / coating mass, appearance, corrosion and torque / friction | Medium | Cure and topcoat dependent | Not normally selected for hygienic surfaces | Yes | Active
12 | Phosphate + oil / sealer | Conversion coating | Yes | No | No | No | Adds | 2 | 10 | Thin conversion layer; often specified by coating mass | 2 | 1 | 2 | 2 | 2 | 1 | 3 | 5 | 5 | 4 | Grey to dark grey functional appearance | Cleaning, activation, phosphating and oil / sealer | Temporary corrosion protection, formed parts, tooling and paint pretreatment | Oil film can contaminate assemblies and packaging. Corrosion protection is limited without topcoat or maintained oil film. | Customer / supplier phosphate specification | https://mcsdocs.astm.org/committee-documents/B08-Fact-Sheet%202026.pdf | Appearance, coating mass, oil coverage and short-term corrosion test | Low | Limited by oil / sealer | Not suitable for hygienic visible surfaces | Yes | Reference only
13 | Black oxide + oil / wax | Conversion coating | Yes | No | No | No | Adds | 1 | 3 | Very low dimensional buildup | 1 | 1 | 4 | 2 | 2 | 1 | 4 | 5 | 5 | 4 | Black functional / decorative appearance | Cleaning, blackening conversion treatment and oil / wax seal | Tools, fixtures, fasteners and indoor machined steel components | Corrosion protection is limited and depends on seal maintenance. Weld scale and material variation can create color inconsistency. | Customer / supplier black-oxide specification | https://mcsdocs.astm.org/committee-documents/B08-Fact-Sheet%202026.pdf | Visual color, coverage, dimensional check and short corrosion test | Low | Oil / wax limits service temperature | Not recommended for hygienic surfaces | Yes | Reference only
14 | Electroless nickel-phosphorus | Metallic coating | Yes | Yes | Yes | Yes | Adds | 5 | 50 | Uniform coating; phosphorus and thickness class must be specified | 5 | 3 | 4 | 5 | 5 | 2 | 3 | 3 | 1 | 2 | Uniform silver / grey engineering finish | Substrate-specific cleaning and activation; autocatalytic nickel-phosphorus deposition | Precision machined parts, valves, wear surfaces, complex geometries and corrosion-resistant components | Thickness, phosphorus content, heat treatment, adhesion and substrate activation must be specified. Dimensional allowance may be required. | ASTM B733; supplier process specification | https://store.astm.org/products-services/standards-and-publications/standards/bos-standards.html?volume=2&year=2025 | Thickness, phosphorus class, adhesion, hardness, porosity and corrosion | High | Heat treatment and phosphorus content affect hardness and service behavior | Application-specific approval required | Yes | Active
15 | Decorative nickel-chromium plating | Metallic coating | Yes | Yes | Yes | Yes | Adds | 10 | 40 | Multilayer system depends on substrate and service class | 4 | 4 | 5 | 4 | 5 | 2 | 3 | 3 | 1 | 2 | Bright or satin nickel with decorative chromium | Polishing plus substrate-specific copper / nickel / chromium underlayers | Premium handles, furniture hardware, automotive trim and visible fittings | Base-metal preparation controls final appearance. Service class, underlayers, porosity and rack marks must be specified. | ASTM B456 | https://store.astm.org/b0456-17.html | Visual, thickness, adhesion, porosity and corrosion-class testing | High | Service temperature and chemistry dependent | Not normally used for hygienic food-contact surfaces | Compliant options require confirmation | Active
16 | Type II anodizing | Anodic coating | No | No | Yes | No | Adds | 5 | 25 | Typical 5–25 µm; alloy and application dependent | 4 | 4 | 5 | 3 | 5 | 5 | 1 | 4 | 3 | 2 | Natural, black and dyed colors; alloy and lot affect shade | Cleaning, etching / bright dip as specified, anodizing, dyeing and sealing | Aluminum enclosures, profiles, handles, furniture and decorative machined parts | Coating growth affects dimensions; electrical contact is insulated. Alloy, temper, welds and surface defects influence appearance. | ASTM B580; QUALANOD / customer specification | https://store.astm.org/b0580-79r19.html | Thickness, sealing, color, gloss, abrasion and corrosion | High | Seal and dye limit high-temperature color retention | Suitable only with application-specific hygiene approval | Yes | Active
17 | Type III hard anodizing | Anodic coating | No | No | Yes | No | Adds | 25 | 75 | Typical 25–75 µm; dimensional growth and penetration | 5 | 3 | 3 | 5 | 4 | 2 | 1 | 2 | 2 | 1 | Natural grey to dark grey / black; decorative consistency is limited | Cleaning, controlled hard anodizing and optional sealing / impregnation | Wear surfaces, sliding parts, cylinders, tooling and high-duty aluminum components | Specify total thickness, dimensional allowance, masking, sealing and alloy suitability. Sharp edges and thin walls may be affected. | ASTM B580 / customer hard-anodize specification | https://store.astm.org/b0580-79r19.html | Thickness, hardness / abrasion, dimensions, sealing and visual defects | Very high | Service temperature depends on seal and impregnation | Application-specific approval required | Yes | Active
18 | Aluminum chemical conversion coating | Conversion coating | No | No | Yes | No | Adds | 0.2 | 2 | Very thin conversion layer | 3 | 2 | 2 | 1 | 3 | 1 | 4 | 5 | 4 | 2 | Clear to iridescent / pale color; functional appearance | Cleaning, deoxidizing and chromate or non-hexavalent conversion treatment | Paint / powder pretreatment, electrical bonding surfaces and protected internal aluminum parts | Class and chemistry affect corrosion and electrical contact resistance. Specify hexavalent or non-hexavalent requirement. | ASTM B449; ASTM B921 for non-hexavalent systems | https://store.astm.org/b0449-93r22.html | Visual, coating mass / contact resistance, corrosion and paint adhesion | Medium | Thin film; chemistry-specific | Application-specific approval required | Yes | Active
19 | Stainless steel chemical passivation | Chemical treatment | No | Yes | No | No | None | 0 | 0 | No intentional buildup | 4 | 4 | 3 | 1 | 5 | 1 | 5 | 5 | 4 | 2 | Natural stainless appearance; does not hide scratches or heat tint | Cleaning / descaling as needed, nitric or citric passivation and rinsing | Machined and fabricated stainless components requiring removal of free iron and restored passive condition | Passivation does not remove severe weld heat tint or repair poor surface finish. Treatment and verification method must suit the grade. | ASTM A967/A967M-25; ASTM A380/A380M | https://store.astm.org/a0967_a0967m-25.html | Visual cleanliness and specified passivation verification test | Low | Substrate-grade dependent | Common for hygienic stainless systems when cleaning and verification are appropriate | Yes | Active
20 | Stainless steel electropolishing | Electrochemical treatment | No | Yes | No | No | Removes | 5 | 30 | Controlled surface removal; project-specific | 5 | 4 | 5 | 3 | 5 | 1 | 4 | 3 | 1 | 1 | Brightened, smoothed stainless surface | Cleaning, electropolishing, rinsing and passivation | Pharmaceutical, food, cleanability-sensitive and premium stainless components | Material removal rounds edges and changes dimensions. Weld quality, inclusions and starting roughness affect the result. | ASTM B912 | https://store.astm.org/products-services/standards-and-publications/standards/paint-standards-and-related-coating-standards.html | Material removal / dimensions, roughness, visual appearance and passivation verification | Very high | Substrate and process dependent | Strong option for cleanable stainless surfaces subject to application validation | Yes | Active
21 | Bead blast + stainless passivation | Mechanical + chemical | No | Yes | No | No | Removes | 2 | 20 | Surface roughening / material removal varies | 4 | 4 | 4 | 2 | 4 | 1 | 5 | 4 | 2 | 3 | Uniform matt stainless appearance | Controlled clean media blasting, cleaning and passivation | Architectural, food-equipment and visible stainless welded assemblies | Media contamination, inconsistent blast angle and over-blasting can reduce corrosion performance or create appearance variation. | ASTM A967/A967M; approved visual sample | https://store.astm.org/a0967_a0967m-25.html | Visual sample, roughness, cleanliness and passivation verification | High | Substrate-dependent | Can be suitable when media, cleaning and roughness are controlled | Yes | Active
KingsForm Engineering Toolkit | [10 empty] | KFR-004 ¦ Version 1.0 | [18 empty] | www.kingsformmetalworks.com

## COMPARISON MATRIX
FINISH SHORTLIST COMPARISON MATRIX |  |  |  | KFR-004
Version 1.0
Select up to three finish systems for side-by-side technical comparison.
ATTRIBUTE |  | FINISH A |  | FINISH B |  | FINISH C
|  | Polyester powder coating |  | Electroplated zinc + trivalent passivate |  | Type II anodizing
Category |  | Organic coating |  | Metallic coating |  | Anodic coating
Compatible with Carbon Steel |  | Yes |  | Yes |  | No
Compatible with Stainless |  | Yes |  | No |  | No
Compatible with Aluminum |  | Yes |  | No |  | Yes
Compatible with Copper / Brass |  | Yes |  | No |  | No
Build Effect |  | Adds |  | Adds |  | Adds
Minimum Thickness / Removal µm |  | 60 |  | 5 |  | 5
Maximum Thickness / Removal µm |  | 120 |  | 25 |  | 25
Typical Thickness / Effect |  | Typical 60–120 µm; project-specific |  | Common thickness classes are project / standard specific |  | Typical 5–25 µm; alloy and application dependent
Corrosion Rating |  | 4 |  | 3 |  | 4
Outdoor / UV Rating |  | 5 |  | 2 |  | 4
Appearance Rating |  | 5 |  | 3 |  | 5
Wear Rating |  | 4 |  | 2 |  | 3
Cleanability Rating |  | 4 |  | 3 |  | 5
Color Range Rating |  | 5 |  | 2 |  | 5
Conductivity Rating |  | 1 |  | 3 |  | 1
Low Dimensional Impact |  | 2 |  | 4 |  | 4
Low Cost Rating |  | 3 |  | 4 |  | 3
Repairability Rating |  | 4 |  | 2 |  | 2
Color / Appearance Options |  | Wide RAL / custom color, gloss and texture range |  | Clear, blue, black or iridescent depending compliant system |  | Natural, black and dyed colors; alloy and lot affect shade
Typical Pretreatment |  | Degreasing plus substrate-specific conversion / blasting pretreatment |  | Cleaning, pickling / activation, electroplating and passivation / sealer |  | Cleaning, etching / bright dip as specified, anodizing, dyeing and sealing
Typical Processes / Applications |  | Outdoor equipment, furniture, enclosures, frames and welded assemblies |  | Fasteners, brackets, stampings and small steel components |  | Aluminum enclosures, profiles, handles, furniture and decorative machined parts
Key Cautions |  | Edges, recesses, threads, grounding points and assembled interfaces require design and masking review. Cure and pretreatment drive performance. |  | Hydrogen embrittlement risk must be addressed for high-strength steel. Threads, recesses and rack contact influence thickness distribution. |  | Coating growth affects dimensions; electrical contact is insulated. Alloy, temper, welds and surface defects influence appearance.
Common Standards |  | QUALICOAT; customer coating-system specification |  | ASTM B633; supplementary finish and thickness class must be specified |  | ASTM B580; QUALANOD / customer specification
Source URL |  | https://www.qualicoat.net/main/specifications.html |  | https://store.astm.org/b0633-23.html |  | https://store.astm.org/b0580-79r19.html
Typical Inspection |  | Visual, color, gloss, thickness, adhesion, cure and corrosion testing |  | Thickness, appearance, adhesion, corrosion and hydrogen-relief records |  | Thickness, sealing, color, gloss, abrasion and corrosion
Masking Sensitivity |  | High |  | Medium |  | High
Temperature / Service Notes |  | Powder chemistry and cure schedule define service temperature |  | Moderate service temperature; passivate / sealer dependent |  | Seal and dye limit high-temperature color retention
Food / Hygienic Notes |  | Food-grade systems require specific coating approval |  | Not normally selected for hygienic surfaces |  | Suitable only with application-specific hygiene approval
Cr6-Free Option |  | Yes |  | Yes |  | Yes
ENGINEERING COMPARISON NOTES
Preferred Finish |  |  | Reason
Primary Alternative |  |  | Reason
Main Technical Risk
Required Supplier Evidence / Test
KingsForm Engineering Toolkit | KFR-004 ¦ Version 1.0 |  |  |  | www.kingsformmetalworks.com

## SPECIFICATION BUILDER
SURFACE FINISH SPECIFICATION BUILDER |  |  | KFR-004
Version 1.0
Select a finish, then complete the yellow project-specific requirements. Grey fields are reference data.
1. SELECTED FINISH & AUTO-REFERENCE
Selected Finish* |  | Category
Substrate Family* |  | Substrate Grade*
Part / Drawing No.* |  | Revision
Typical Build Effect |  | Reference Thickness
Color / Appearance Options
Typical Pretreatment
Common Standard / Reference
Key Design / Quality Caution
2. PROJECT-SPECIFIC FINISH REQUIREMENTS
Color / RAL / Pantone |  | Approved Color Standard / Chip
Gloss |  | Texture
Target Thickness / DFT |  | Thickness Tolerance
Appearance Class / Visible Zone |  | Approved Reference Sample
Masking Required |  | Masked Threads / Holes / Contacts
Critical Post-Finish Dimensions
Surface Preparation Requirement
Corrosion / Salt-Spray Requirement
Adhesion / Cure / Hardness Requirement
Marking / Label / Traceability
Handling & Packaging Protection
3. GENERATED SPECIFICATION SUMMARY
Select a finish and complete the required fields.
4. SPECIFICATION COMPLETION
0% |  | INCOMPLETE
KingsForm Engineering Toolkit | KFR-004 ¦ Version 1.0 |  |  | www.kingsformmetalworks.com

## INSPECTION PLAN
SURFACE FINISH INSPECTION PLAN | [6 empty] | KFR-004
Version 1.0
Define the required checks, method, sampling and acceptance criteria for first article and production lots.
TOTAL CHECKS |  | ACTIVE CHECKS |  | PASSED |  | FAILED / OPEN |  | INSPECTION COMPLETION
14 |  | 2 |  | 0 |  | 2 |  | 0%
No. | Inspection Item | Requirement | Method / Standard | Sampling | Acceptance Criteria | Instrument / Evidence | Owner | Report Required | Status | Notes / Result
1 | Visual appearance / workmanship | Required | Approved sample / drawing visual standard | 100% inspection | No runs, bare spots, contamination, unacceptable scratches or specified visual defects | Lighting / approved sample | Quality | Yes | Not started
2 | Color | If applicable | Approved chip / colorimeter / agreed tolerance | Per lot | Matches approved color standard within specified tolerance | Colorimeter / approved chip | Quality | Yes | Not required
3 | Gloss | If applicable | Gloss meter at specified angle | Per lot | Within specified gloss range | Gloss meter | Quality | Yes | Not required
4 | Texture / grain direction | If applicable | Approved sample / drawing | 100% inspection | Texture and direction match specification | Approved sample | Quality | No | Not required
5 | Coating thickness / DFT | If applicable | Magnetic / eddy-current / cross-section method as appropriate | Per lot | Within specified thickness range and measurement locations | Calibrated coating-thickness gauge | Quality | Yes | Not required
6 | Adhesion | If applicable | Cross-cut, bend, pull-off or coating-specific method | First article | Meets specified rating with no unacceptable detachment | Test kit / report | Quality | Yes | Not required
7 | Cure / solvent resistance | If applicable | Supplier-approved cure test / solvent rub | Per lot | Meets coating supplier cure criterion | Process record / test media | Production | Yes | Not required
8 | Corrosion / salt spray | If applicable | ISO 9227 or agreed product test | Periodic qualification | Exposure time and failure criteria per product specification | Accredited lab report | Quality | Yes | Not required
9 | Wear / hardness | If applicable | Pencil hardness, abrasion or coating-specific test | First article | Meets specified hardness / abrasion criterion | Test equipment / report | Quality | Yes | Not required
10 | Sealing / passivation effectiveness | If applicable | Finish-specific verification method | Per lot | Passes specified sealing or passivation test | Lab / process report | Quality | Yes | Not required
11 | Masking and contact areas | If applicable | Drawing and masking map | 100% inspection | All protected areas clean and within dimensional / contact requirement | Visual / continuity / gauge | Quality | No | Not required
12 | Post-finish critical dimensions | If applicable | Drawing inspection plan | First article | All CTQ dimensions within tolerance after finish | Calibrated dimensional tools | Quality | Yes | Not required
13 | Cleanliness / contamination | If applicable | Customer cleanliness standard | Per lot | No prohibited residue, oil, media or contamination | Visual / wipe / lab test | Quality | Yes | Not required
14 | Packaging protection | Required | Packaging specification | 100% inspection | No part-to-part damage; specified interleaving, bags and labels used | Packaging audit | Logistics | No | Not started
Salt-spray testing is useful for detecting coating discontinuities and comparing systems under a defined method; the exposure duration and acceptance criteria must come from the applicable product or customer specification.
KingsForm Engineering Toolkit |  |  | KFR-004 ¦ Version 1.0 |  |  |  |  | www.kingsformmetalworks.com

## DECISION RECORD
SURFACE FINISH DECISION RECORD |  |  | KFR-004
Version 1.0
Document the selected finish, alternatives, technical risks, validation and approvals.
1. FINISH DECISION
Selected Finish* |  | Decision Status*
Primary Alternative |  | Selected Coater / Supplier
Applicable Standard / Specification
Primary Selection Reasons
Why Alternatives Were Rejected
2. TECHNICAL RISK & VALIDATION
Risk Level* |  | Responsible Department
Main Coating / Corrosion Risk
Appearance / Color Risk
Dimensional / Masking Risk
Validation / Qualification Plan
Acceptance Criteria
3. APPROVAL
Prepared By |  | Date
Engineering Approval |  | Date
Quality Approval |  | Date
Customer Approval |  | Date
Final Comments
KingsForm Engineering Toolkit | KFR-004 ¦ Version 1.0 |  |  | www.kingsformmetalworks.com

## DOCUMENT INFO
DOCUMENT INFORMATION & MASTER STYLE | [5 empty] | KFR-004
Version 1.0
This workbook uses the fixed visual system approved in KFR-001. Future changes should affect content only.
DOCUMENT CONTROL
Document ID | KFR-004 |  |  | Document Title | Surface Finish Selection Workbook
Series | KingsForm Engineering Toolkit |  |  | Version | 1.0
Release Date | 2026-07-16 |  |  | Status | Released
Document Owner | KingsForm Engineering |  |  | Approved By | Management
Website | www.kingsformmetalworks.com |  |  | Email | info@kingsformmetalworks.com
Master Style | KFR-001 Version 2.0 |  |  | Style Status | Locked
REVISION HISTORY
Version | Release Date | Change Description |  |  | Prepared By |  | Approved By
1.0 | 2026-07-16 | Initial surface-finish selection workbook release using the locked KFR-001 master style. |  |  | KingsForm Engineering |  | Management
WORKBOOK CONTENT
COVER |  |  | Purpose, workflow, scoring and filtering logic.
DASHBOARD |  |  | Readiness score, top-five finish shortlist and final review checks.
PROJECT REQUIREMENTS |  |  | Substrate, service, appearance, hard constraints and selection criteria.
FINISH SELECTOR |  |  | Formula-driven compatibility filtering, weighted scoring and ranking.
FINISH DATABASE |  |  | Twenty-one finish systems with ratings, thickness, cautions, inspection and source links.
COMPARISON MATRIX |  |  | Side-by-side comparison of three shortlisted finish systems.
SPECIFICATION BUILDER |  |  | Project-specific color, thickness, masking, test and packaging specification.
INSPECTION PLAN |  |  | First-article and production inspection requirements.
DECISION RECORD |  |  | Final selection, risk, validation and approvals.
REFERENCE LISTS |  |  | Controlled dropdown values used throughout the workbook.
DATA & USE LIMITATIONS
01 | Ratings are comparative engineering judgments, not guaranteed numerical service performance.
02 | Coating performance depends on substrate preparation, process control, geometry, handling and packaging.
03 | Salt-spray duration must be specified with failure criteria; it is not a direct field-life conversion.
04 | Thread fit, grounding, masking and critical dimensions must be checked after coating.
05 | Food-contact, medical, drinking-water and regulatory suitability require coating-specific evidence.
06 | Current standards and customer specifications should be confirmed before issuing production drawings.
KingsForm Engineering Toolkit |  |  | KFR-004 ¦ Version 1.0 |  |  | www.kingsformmetalworks.com

## REFERENCE LISTS
Substrate Family | Product Form | Primary Process | Environment | Rating | Importance | Yes / No / TBD | Decision Status | Risk Level | Review Department | Gloss | Texture | Inspection Status | Sampling | Requirement
Any | Any | Laser cutting | Indoor dry | 1 | 0 | Yes | Not started | Low | Engineering | Not specified | Not specified | Not started | 100% inspection | Required
Carbon Steel | Sheet / Plate | Sheet metal bending | Indoor humid | 2 | 1 | No | Shortlisted | Medium | Purchasing | Matt | Smooth | Planned | First article | If applicable
Stainless Steel | Tube / Profile | Tube cutting | Outdoor sheltered | 3 | 2 | To be confirmed | Engineering review | High | Quality | Semi-matt | Fine texture | Completed - Pass | Per lot | Not required
Aluminum | Bar / Machined Part | Tube bending | Outdoor exposed | 4 | 3 |  | Customer review |  | Production | Satin | Medium texture | Completed - Fail | AQL sampling
Copper / Brass | Fastener / Small Part | Stamping / forming | Marine / chloride | 5 | 4 |  | Approved |  | Project Management | Semi-gloss | Coarse texture | Not required | Periodic qualification
| Welded Assembly | CNC machining | Industrial / chemical |  | 5 |  | Rejected |  | Customer | Gloss | Brushed / directional |  | Customer witness
| Mixed Assembly | Welding | Food / hygienic | [6 empty] | High gloss | Polished / mirror
|  | Assembly | High temperature
|  | Mixed process | Electrical / conductive